## TM
Ion | SOCC (cm-1) | r^2 (A^2) | r^4 (A^4) | is half filled | S | L
Sc3+ |  |  |  |  | 0 | 0
Ti2+ | 121 | 0.699 | 1.075 | no
Ti3+ | 154 | 0.538 | 0.587
Ti4+ |  |  |  |  | 0 | 0
V2+ | 168 | 0.595 | 0.793
V3+ | 201 | 0.47 | 0.456
V4+ | 248 |  |  |  | 1/2 | 2
V5+ |  |  |  |  | 0 | 1
Cr2+ | 234 | 0.515 | 0.605
Cr3+ | 276 | 0.416 | 0.362
Cr4+ | 329 |  |  |  | 1 | 3
Cr5+ | 383 |  |  |  | 1/2 | 2
Cr6+ |  |  |  |  | 0 | 0
Mn2+ | 322 | 0.452 | 0.475
Mn3+ | 358 | 0.371 | 0.293
Mn4+ | 405 | 0.316 | 0.201
Mn5+ | 479 |  |  |  | 1 | 3
Mn6+ | 542 |  |  |  | 1/2 | 2
Mn7+ |  |  |  |  | 0 | 0
Fe2+ | -401 | 0.402 | 0.38
Fe3+ | 476 | 0.334 | 0.24
Co2+ | -527 | 0.36 | 0.31
Co3+ | -619 | 0.302 | 0.2
Co6+ | 787 |  |  | no | 3/2 | 3
Ni2+ | -643 | 0.325 | 0.256
Ni3+ | -749 | 0.275 | 0.168
Cu1+ |  |  |  |  | 0 | 0
Cu2+ | -829 | 0.295 | 0.21
Zn+ |  |  |  |  | 1/2 | 0
Zn2+ |  |  |  |  | 0 | 0
Y+ |  |  |  |  | 0 | 0
Y2+ | 290 |  |  |  | 1/2 | 2
Y3+ |  |  |  |  | 0 | 0
Zr+ | 347 |  |  |  | 3/2 | 3
Zr2+ | 428 |  |  |  | 1 | 3
Zr3+ | 500 |  |  |  | 1/2 | 2
Zr4+ |  |  |  |  | 0 | 0
Nb3+ | 677 | 0.96 | 1.573
Nb5+ |  |  |  |  | 0 | 0
Mo2+ | 714 |  |  |  | 2 | 2
Mo3+ | 836 |  |  |  | 3/2 | 3
Mo4+ | 972 |  |  | no | 1 | 3
Mo5+ | 1031 |  |  |  | 1/2 | 2
Mo6+ |  |  |  |  | 0 | 0
Tc4+ | 1150 | 0.674 | 0.752
Tc7+ |  |  |  |  | 0 | 0
Ru2+ | -942 |  |  |  | 2 | 2
Ru3+ | 1177 | 0.674 | 0.79
Ru4+ | 1350 |  |  |  | 2 | 2
Ru6+ | 1700 |  |  |  | 1 | 3
Ru8+ |  |  |  |  | 0 | 0
Rh2+ | -1194 |  |  |  | 3/2 | 3
Rh3+ | -1360 | 0.61 | 0.649
Rh4+ | 1350 |  |  |  | 5/2 | 0
Pd2+ | -1293 | 0.617 | 0.705
Pd3+ | -1211 | 0.555 | 0.54
Pd4+ | -1830 |  |  |  | 3/2 | 2
Ag+ |  |  |  |  | 0 | 0
Ag2+ | -1843 |  |  |  | 1/2 | 2
Ag3+ |  |  |  |  | 1 | 3
Cd+ |  |  |  |  | 1/2 | 0
Cd2+ |  |  |  |  | 0 | 0
In+ |  |  |  |  | 0 | 0
In2+ |  |  |  |  | 1/2 | 0
In3+ |  |  |  |  | 0 | 0
Sn2+ |  |  |  |  | 0 | 0
Sn3+ |  |  |  |  | 1/2 | 0
Sn4+ |  |  |  |  | 0 | 0
Hf2+ | 1370 |  |  |  | 1 | 3
Hf3+ | 1877 |  |  |  | 1/2 | 2
Hf4+ |  |  |  |  | 0 | 0
Ta+ |  |  |  |  | 2 | 3
Ta2+ | 2000 |  |  |  | 3/2 | 3
Ta3+ | 2254 |  |  |  | 1 | 3
Ta4+ | 2643 |  |  |  | 1/2 | 2
Ta5+ |  |  |  |  | 0 | 0
W2+ | 2500 |  |  |  | 2 | 2
W3+ | 2686 |  |  |  | 3/2 | 3
W4+ | 3108 | 0.8804 | 1.2311 | no | 1 | 3
W5+ | 3483 | 0.803 | 0.993 | no | 1/2 | 2
W6+ | 5070 | 0.1205 | 0.0312 | no | 0 | 1
Re2+ |  |  |  |  | 5/2 | 2
Re4+ | 3300 |  |  |  | 3/2 | 3
Re6+ | 4398 |  |  |  | 1/2 | 2
Re7+ |  |  |  |  | 0 | 0
Os2+ | -2200 |  |  |  | 2 | 2
Os3+ |  |  |  |  | 5/2 | 0
Os4+ | 4000 |  |  |  | 2 | 2
Os6+ | 5200 |  |  |  | 1 | 3
Os8+ |  |  |  |  | 0 | 0
Ir2+ | -3900 |  |  |  | 3/2 | 3
Ir3+ | -3050 |  |  |  | 2 | 2
Ir4+ |  |  |  |  | 5/2 | 0
Ir6+ | 6000 |  |  |  | 3/2 | 3
Pt2+ | -4500 |  |  |  | 1 | 3
Pt4+ | -3700 |  |  |  | 2 | 2
Au3+ | -5200 |  |  |  | 1 | 3
Au+ |  |  |  |  | 0 | 0
Hg+ |  |  |  |  | 1/2 | 0
Hg2+ |  |  |  |  | 0 | 0
Tl+ |  |  |  |  | 0 | 0
Tl2+ |  |  |  |  | 1/2 | 0
Tl3+ |  |  |  |  | 0 | 0
Pb+ |  |  |  |  | 1/2 | 1
Pb2+ |  |  |  |  | 0 | 0
Pb3+ |  |  |  |  | 1/2 | 0
Pb4+ |  |  |  |  | 0 | 0
Bi+ |  |  |  |  | 1 | 1
Bi2+ |  |  |  |  | 1/2 | 1
Bi3+ |  |  |  |  | 0 | 0
Bi4+ |  |  |  |  | 1/2 | 0
Bi5+ |  |  |  |  | 0 | 0

## RE
| sigma2 | sigma4 | sigma6 | r^2 (A^2) | r^4 (A^4) | r^6 (A^6)
La3+
Ce3+ | 0.51 | 0.0132 | -0.0294 | 1.456 | 5.437 | 42.26
Ce4+
Pr3+ | 0.515 | 0.0138 | -0.0301 | 1.327 | 4.537 | 32.65
Pr4+
Nd3+ | 0.518 | 0.013 | -0.031 | 1.222 | 3.875 | 26.12
Pm3+ | 0.519 | 0.0109 | -0.0314 | 1.135 | 3.366 | 21.46
Sm2+
Sm3+ | 0.519 | 0.0077 | -0.0317 | 1.061 | 2.964 | 17.99
Eu2+
Eu3+ | 0.52 | 0.0033 | -0.0319 | 0.997 | 2.638 | 15.34
Gd3+ | 0.521 | -0.0031 | -0.0318 | 0.942 | 2.381 | 13.36
Tb3+ | 0.523 | -0.0107 | -0.0318 | 0.893 | 2.163 | 11.75
Tb4+
Dy3+ | 0.527 | -0.0199 | -0.0316 | 0.849 | 1.977 | 10.44
Ho3+ | 0.534 | -0.0306 | -0.0313 | 0.81 | 1.816 | 9.345
Er3+ | 0.544 | -0.0427 | -0.031 | 0.773 | 1.677 | 8.431
Tm2+
Tm3+ | 0.554 | -0.0567 | -0.0306 | 0.74 | 1.555 | 7.659
Yb2+
Yb3+ | 0.571 | -0.0725 | -0.03 | 0.71 | 1.448 | 7.003
Lu3+ | 0.588 | -0.0902 | -0.0294 | 0.682 | 1.353 | 6.441
Ac3+
Th4+
Pa4+
Pa5+
U3+
U4+
U5+
U6+
Np3+
Np4+
Np5+
Np6+
Pu3+
Pu4+
Pu5+
Pu6+
Am3+
Am4+
Am5+
Am6+
Cm3+
Bk4+
Bk3+
Cf3+
Es+
Es3+
Fm+
Fm3+
Md+
Md3+
No+
No3+