## TM
At. Num. | Ion | SOCC (cm-1) | r^2 (A^2) | r^4 (A^4) | is half filled | S | L | Elec. Config.
21 | Sc3+ |  |  |  |  | 0 | 0 | [Ne]3s2 3p6
22 | Ti2+ | 121 | 0.699 | 1.075 | no | 1 | 3 | [Ar]3d2
22 | Ti3+ | 154 | 0.538 | 0.587 |  | 1/2 | 2 | [Ar]3d
22 | Ti4+ |  |  |  |  | 0 | 0 | [Ne]3s2 3p6
23 | V2+ | 168 | 0.595 | 0.793 |  | 3/2 | 3 | [Ar]3d3
23 | V3+ | 201 | 0.47 | 0.456 |  | 1 | 3 | [Ar]3d2
23 | V4+ | 248 |  |  |  | 1/2 | 2 | [Ar]3d
23 | V5+ |  |  |  |  | 0 | 1 | [Ne]3s2 3p6
24 | Cr2+ | 234 | 0.515 | 0.605 |  | 2 | 2 | [Ar]3d4
24 | Cr3+ | 276 | 0.416 | 0.362 |  | 3/2 | 3 | [Ar]3d3
24 | Cr4+ | 329 |  |  |  | 1 | 3 | [Ar]3d2
24 | Cr5+ | 383 |  |  |  | 1/2 | 2 | [Ar]3d
24 | Cr6+ |  |  |  |  | 0 | 0 | [Ne]3s2 3p6
25 | Mn2+ | 322 | 0.452 | 0.475 |  | 5/2 | 0 | [Ar]3d5
25 | Mn3+ | 358 | 0.371 | 0.293 |  | 2 | 2 | [Ar]3d4
25 | Mn4+ | 405 | 0.316 | 0.201 |  | 3/2 | 3 | [Ar]3d3
25 | Mn5+ | 479 |  |  |  | 1 | 3 | [Ar]3d2
25 | Mn6+ | 542 |  |  |  | 1/2 | 2 | [Ar]3d
25 | Mn7+ |  |  |  |  | 0 | 0 | [Ne]3s2 3p6
26 | Fe2+ | -401 | 0.402 | 0.38 |  | 2 | 2 | [Ar]3d6
26 | Fe3+ | 476 | 0.334 | 0.24 |  | 5/2 | 0 | [Ar]3d5
27 | Co2+ | -527 | 0.36 | 0.31 |  | 3/2 | 3 | [Ar]3d7
27 | Co3+ | -619 | 0.302 | 0.2 |  | 2 | 2 | [Ar]3d6
27 | Co6+ | 787 |  |  | no | 3/2 | 3 | [Ar]3d3
28 | Ni2+ | -643 | 0.325 | 0.256 |  | 2 | 3 | [Ar]3d8
28 | Ni3+ | -749 | 0.275 | 0.168 |  | 3/2 | 3 | [Ar]3d7
29 | Cu1+ |  |  |  |  | 0 | 0 | [Ar]3d10
29 | Cu2+ | -829 | 0.295 | 0.21 |  | 1/2 | 2 | [Ar]3d9
30 | Zn+ |  |  |  |  | 1/2 | 0 | [Ar]3d10 4s
30 | Zn2+ |  |  |  |  | 0 | 0 | [Ar]3d10
39 | Y+ |  |  |  |  | 0 | 0 | [Kr]5s2
39 | Y2+ | 290 |  |  |  | 1/2 | 2 | [Kr]4d
39 | Y3+ |  |  |  |  | 0 | 0 | [Ar]3d104s24p6
40 | Zr+ | 347 |  |  |  | 3/2 | 3 | [Kr]4d25s
40 | Zr2+ | 428 |  |  |  | 1 | 3 | [Kr]4d2
40 | Zr3+ | 500 |  |  |  | 1/2 | 2 | [Kr]4d
40 | Zr4+ |  |  |  |  | 0 | 0 | [Ar]3d104s24p6
41 | Nb3+ | 677 | 0.96 | 1.573 |  | 1 | 3 | [Kr]4d2
41 | Nb5+ |  |  |  |  | 0 | 0 | [Ar]3d104s24p6
42 | Mo2+ | 714 |  |  |  | 2 | 2 | [Kr]4d4
42 | Mo3+ | 836 |  |  |  | 3/2 | 3 | [Kr]4d3
42 | Mo4+ | 972 |  |  | no | 1 | 3 | [Kr]4d2
42 | Mo5+ | 1031 |  |  |  | 1/2 | 2 | [Kr]4d
42 | Mo6+ |  |  |  |  | 0 | 0 | [Ar]3d104s24p6
43 | Tc4+ | 1150 | 0.674 | 0.752 |  | 3 | 3 | [Kr]4d3
43 | Tc7+ |  |  |  |  | 0 | 0 | [Ar]3d104s24p6
44 | Ru2+ | -942 |  |  |  | 2 | 2 | [Kr]4d6
44 | Ru3+ | 1177 | 0.674 | 0.79 |  | 5/2 | 0 | [Kr]4d5
44 | Ru4+ | 1350 |  |  |  | 2 | 2 | [Kr]4d4
44 | Ru6+ | 1700 |  |  |  | 1 | 3 | [Kr]4d2
44 | Ru8+ |  |  |  |  | 0 | 0 | [Ar]3d104s24p6
45 | Rh2+ | -1194 |  |  |  | 3/2 | 3 | [Kr]4d7
45 | Rh3+ | -1360 | 0.61 | 0.649 |  | 2 | 2 | [Kr]4d6
45 | Rh4+ | 1350 |  |  |  | 5/2 | 0 | [Kr]4d5
46 | Pd2+ | -1293 | 0.617 | 0.705 |  | 1 | 3 | [Kr]4d8
46 | Pd3+ | -1211 | 0.555 | 0.54 |  | 3/2 | 3 | [Kr]4d7
46 | Pd4+ | -1830 |  |  |  | 2 | 2 | [Kr]4d7
47 | Ag+ |  |  |  |  | 0 | 0 | [Kr]4d10
47 | Ag2+ | -1843 |  |  |  | 1/2 | 2 | [Kr]4d9
47 | Ag3+ | -1930 |  |  |  | 1 | 3 | [Kr]4d8
48 | Cd+ |  |  |  |  | 1/2 | 0 | [Kr]4d105s
48 | Cd2+ |  |  |  |  | 0 | 0 | [Kr]4d10
48 | Cd3+ | -2325 |  |  |  | 1/2 | 2 | [Kr]4d9
49 | In+ |  |  |  |  | 0 | 0 | [Kr]4d105s2
49 | In2+ |  |  |  |  | 1/2 | 0 | [Kr]4d105s
49 | In3+ |  |  |  |  | 0 | 0 | [Kr]4d10
50 | Sn2+ |  |  |  |  | 0 | 0 | [Kr]4d105s2
50 | Sn3+ |  |  |  |  | 1/2 | 0 | [Kr]4d105s
50 | Sn4+ |  |  |  |  | 0 | 0 | [Kr]4d10
72 | Hf2+ | 1370 |  |  |  | 1 | 3 | [Xe]4f145d2
72 | Hf3+ | 1877 |  |  |  | 1/2 | 2 | [Xe]4f145d
72 | Hf4+ |  |  |  |  | 0 | 0 | [Xe]4f14
73 | Ta+ |  |  |  |  | 2 | 3 | [Xe]4f145d36s
73 | Ta2+ | 2000 |  |  |  | 3/2 | 3 | [Xe]4f145d3
73 | Ta3+ | 2254 |  |  |  | 1 | 3 | [Xe]4f145d2
73 | Ta4+ | 2643 |  |  |  | 1/2 | 2 | [Xe]4f145d
73 | Ta5+ |  |  |  |  | 0 | 0 | [Xe]4f14
74 | W2+ | 2500 |  |  |  | 2 | 2 | [Xe]4f145d4
74 | W3+ | 2686 |  |  |  | 3/2 | 3 | [Xe]4f145d3
74 | W4+ | 3108 | 0.8804 | 1.2311 | no | 1 | 3 | [Xe]4f145d2
74 | W5+ | 3483 | 0.803 | 0.993 | no | 1/2 | 2 | [Xe]4f145d
74 | W6+ | 5070 | 0.1205 | 0.0312 | no | 0 | 1 | [Xe]4f14
75 | Re2+ |  |  |  |  | 5/2 | 2 | [Xe]4f145d5
75 | Re3+ | 5800 |  |  |  | 2 | 2 | [Xe]4f145d4
75 | Re4+ | 3300 |  |  |  | 3/2 | 3 | [Xe]4f145d3
75 | Re6+ | 4398 |  |  |  | 1/2 | 2 | [Xe]4f145d
75 | Re7+ |  |  |  |  | 0 | 0 | [Xe]4f14
76 | Os2+ | -2200 |  |  |  | 2 | 2 | [Xe]4f145d6
76 | Os3+ |  |  |  |  | 5/2 | 0 | [Xe]4f145d5
76 | Os4+ | 4000 |  |  |  | 2 | 2 | [Xe]4f145d4
76 | Os5+ | 4500 |  |  |  | 3/2 | 3 | [Xe]4f145d3
76 | Os6+ | 5200 |  |  |  | 1 | 3 | [Xe]4f145d2
76 | Os7+ | 5200 |  |  |  | 1/2 | 2 | [Xe]4f145d
76 | Os8+ |  |  |  |  | 0 | 0 | [Xe]4f14
77 | Ir2+ | -3900 |  |  |  | 3/2 | 3 | [Xe]4f145d7
77 | Ir3+ | -3050 |  |  |  | 2 | 2 | [Xe]4f145d6
77 | Ir4+ |  |  |  |  | 5/2 | 0 | [Xe]4f145d5
77 | Ir5+ | 5500 |  |  |  | 2 | 2 | [Xe]4f145d4
77 | Ir6+ | 6000 |  |  |  | 3/2 | 3 | [Xe]4f145d3
78 | Pt2+ | -4500 |  |  |  | 1 | 3 | [Xe]4f145d8
78 | Pt4+ | -3700 |  |  |  | 2 | 2 | [Xe]4f145d6
79 | Au+ |  |  |  |  | 0 | 0 | [Xe]4f145d10
79 | Au3+ | -5200 |  |  |  | 1 | 3 | [Xe]4f145d8
80 | Hg+ |  |  |  |  | 1/2 | 0 | [Xe]4f145d106s
80 | Hg2+ |  |  |  |  | 0 | 0 | [Xe]4f145d10
81 | Tl+ |  |  |  |  | 0 | 0 | [Xe]4f145d106s2
81 | Tl2+ |  |  |  |  | 1/2 | 0 | [Xe]4f145d106s
81 | Tl3+ |  |  |  |  | 0 | 0 | [Xe]4f145d10
82 | Pb+ |  |  |  |  | 1/2 | 1 | [Hg]6p
82 | Pb2+ |  |  |  |  | 0 | 0 | [Xe]4f145d106s2
82 | Pb3+ |  |  |  |  | 1/2 | 0 | [Xe]4f145d106s
82 | Pb4+ |  |  |  |  | 0 | 0 | [Xe]4f145d10
83 | Bi+ |  |  |  |  | 1 | 1 | [Hg]6p2
83 | Bi2+ |  |  |  |  | 1/2 | 1 | [Hg]6p
83 | Bi3+ |  |  |  |  | 0 | 0 | [Xe]4f145d106s2
83 | Bi4+ |  |  |  |  | 1/2 | 0 | [Xe]4f145d106s
83 | Bi5+ |  |  |  |  | 0 | 0 | [Xe]4f145d10

## RE
| sigma2 | sigma4 | sigma6 | r^2 (A^2) | r^4 (A^4) | r^6 (A^6)
La3+
Ce3+ | 0.51 | 0.0132 | -0.0294 | 1.456 | 5.437 | 42.26
Ce4+
Pr3+ | 0.515 | 0.0138 | -0.0301 | 1.327 | 4.537 | 32.65
Pr4+
Nd3+ | 0.518 | 0.013 | -0.031 | 1.222 | 3.875 | 26.12
Pm3+ | 0.519 | 0.0109 | -0.0314 | 1.135 | 3.366 | 21.46
Sm2+
Sm3+ | 0.519 | 0.0077 | -0.0317 | 1.061 | 2.964 | 17.99
Eu2+
Eu3+ | 0.52 | 0.0033 | -0.0319 | 0.997 | 2.638 | 15.34
Gd3+ | 0.521 | -0.0031 | -0.0318 | 0.942 | 2.381 | 13.36
Tb3+ | 0.523 | -0.0107 | -0.0318 | 0.893 | 2.163 | 11.75
Tb4+
Dy3+ | 0.527 | -0.0199 | -0.0316 | 0.849 | 1.977 | 10.44
Ho3+ | 0.534 | -0.0306 | -0.0313 | 0.81 | 1.816 | 9.345
Er3+ | 0.544 | -0.0427 | -0.031 | 0.773 | 1.677 | 8.431
Tm2+
Tm3+ | 0.554 | -0.0567 | -0.0306 | 0.74 | 1.555 | 7.659
Yb2+
Yb3+ | 0.571 | -0.0725 | -0.03 | 0.71 | 1.448 | 7.003
Lu3+ | 0.588 | -0.0902 | -0.0294 | 0.682 | 1.353 | 6.441
Ac3+
Th4+
Pa4+
Pa5+
U3+
U4+
U5+
U6+
Np3+
Np4+
Np5+
Np6+
Pu3+
Pu4+
Pu5+
Pu6+
Am3+
Am4+
Am5+
Am6+
Cm3+
Bk4+
Bk3+
Cf3+
Es+
Es3+
Fm+
Fm3+
Md+
Md3+
No+
No3+