## TM
In PCF v2.3.10 | At. Num. | Ion | SOCC (cm-1) | r^2 (bohr units) | r^4 (bohr units) | r^2 (A^2) | r^4 (A^4) | is half filled | S | L | Elec. Config.
no | 21 | Sc3+ |  |  |  | 0 | 0 |  | 0 | 0 | [Ne]3s2 3p6
yes | 22 | Ti2+ | 121 |  |  | 0.699 | 1.075 | no | 1 | 3 | [Ar]3d2
yes | 22 | Ti3+ | 154 |  |  | 0.538 | 0.587 | no | 1/2 | 2 | [Ar]3d
no | 22 | Ti4+ |  |  |  | 0 | 0 |  | 0 | 0 | [Ne]3s2 3p6
yes | 23 | V2+ | 168 |  |  | 0.595 | 0.793 | no | 3/2 | 3 | [Ar]3d3
yes | 23 | V3+ | 201 |  |  | 0.47 | 0.456 | no | 1 | 3 | [Ar]3d2
no | 23 | V4+ | 248 | 1.384 | 3.718 | 0.3875592 | 0.2915501 | no | 1/2 | 2 | [Ar]3d
no | 23 | V5+ |  |  |  | 0 | 0 |  | 0 | 1 | [Ne]3s2 3p6
yes | 24 | Cr2+ | 234 |  |  | 0.515 | 0.605 | no | 2 | 2 | [Ar]3d4
yes | 24 | Cr3+ | 276 |  |  | 0.416 | 0.362 | no | 3/2 | 3 | [Ar]3d3
no | 24 | Cr4+ | 329 | 1.24 | 3.03 | 0.3472351 | 0.2376 | no | 1 | 3 | [Ar]3d2
no | 24 | Cr5+ | 383 | 1.077 | 2.195 | 0.3015905 | 0.1721228 | no | 1/2 | 2 | [Ar]3d
no | 24 | Cr6+ |  |  |  | 0 | 0 |  | 0 | 0 | [Ne]3s2 3p6
yes | 25 | Mn2+ | 322 |  |  | 0.452 | 0.475 | yes | 5/2 | 0 | [Ar]3d5
yes | 25 | Mn3+ | 358 |  |  | 0.371 | 0.293 | no | 2 | 2 | [Ar]3d4
yes | 25 | Mn4+ | 405 |  |  | 0.316 | 0.201 | no | 3/2 | 3 | [Ar]3d3
no | 25 | Mn5+ | 479 | 0.9785 | 1.838 | 0.2740077 | 0.1441283 | no | 1 | 3 | [Ar]3d2
no | 25 | Mn6+ | 542 | 0.8704 | 1.408 | 0.2437366 | 0.1104095 | no | 1/2 | 2 | [Ar]3d
no | 25 | Mn7+ |  |  |  | 0 | 0 |  | 0 | 0 | [Ne]3s2 3p6
yes | 26 | Fe2+ | -401 |  |  | 0.402 | 0.38 | yes | 2 | 2 | [Ar]3d6
yes | 26 | Fe3+ | 476 |  |  | 0.334 | 0.24 | yes | 5/2 | 0 | [Ar]3d5
yes | 27 | Co2+ | -527 |  |  | 0.36 | 0.31 | yes | 3/2 | 3 | [Ar]3d7
yes | 27 | Co3+ | -619 |  |  | 0.302 | 0.2 | yes | 2 | 2 | [Ar]3d6
no | 27 | Co6+ | 787 | 0.737 | 1.034 | 0.2063809 | 0.08108199 | no | 3/2 | 3 | [Ar]3d3
yes | 28 | Ni2+ | -643 |  |  | 0.325 | 0.256 | yes | 2 | 3 | [Ar]3d8
yes | 28 | Ni3+ | -749 |  |  | 0.275 | 0.168 | yes | 3/2 | 3 | [Ar]3d7
no | 29 | Cu1+ |  |  |  | 0 | 0 |  | 0 | 0 | [Ar]3d10
yes | 29 | Cu2+ | -829 |  |  | 0.295 | 0.21 | yes | 1/2 | 2 | [Ar]3d9
no | 30 | Zn+ |  |  |  | 0 | 0 |  | 1/2 | 0 | [Ar]3d10 4s
no | 30 | Zn2+ |  |  |  | 0 | 0 |  | 0 | 0 | [Ar]3d10
no | 39 | Y+ |  |  |  | 0 | 0 |  | 0 | 0 | [Kr]5s2
no | 39 | Y2+ | 290 | 5.48 | 53.22 | 1.534555 | 4.173291 | no | 1/2 | 2 | [Kr]4d
no | 39 | Y3+ |  |  |  | 0 | 0 |  | 0 | 0 | [Ar]3d104s24p6
no | 40 | Zr+ | 347 | 14.65 | 319.8 | 4.102415 | 25.07739 |  | 3/2 | 3 | [Kr]4d25s
no | 40 | Zr2+ | 428 | 4.577 | 37.49 | 1.28169 | 2.93981 | no | 1 | 3 | [Kr]4d2
no | 40 | Zr3+ | 500 | 3.827 | 24.64 | 1.071668 | 1.932166 | no | 1/2 | 2 | [Kr]4d
no | 40 | Zr4+ |  |  |  | 0 | 0 |  | 0 | 0 | [Ar]3d104s24p6
no | 41 | Nb3+ | 677 | 3.338 | 18.9 | 0.9347345 | 1.48206 | no | 1 | 3 | [Kr]4d2
no | 41 | Nb5+ |  |  |  | 0 | 0 |  | 0 | 0 | [Ar]3d104s24p6
no | 42 | Mo2+ | 714 | 3.39 | 20.82 | 0.9492959 | 1.632618 | no | 2 | 2 | [Kr]4d4
no | 42 | Mo3+ | 836 | 2.945 | 14.82 | 0.8246833 | 1.162123 | no | 3/2 | 3 | [Kr]4d3
no | 42 | Mo4+ | 972 | 2.626 | 11.31 | 0.7353543 | 0.8868832 | no | 1 | 3 | [Kr]4d2
no | 42 | Mo5+ | 1031 | 2.381 | 9.027 | 0.6667474 | 0.7078599 | no | 1/2 | 2 | [Kr]4d
no | 42 | Mo6+ |  |  |  | 0 | 0 |  | 0 | 0 | [Ar]3d104s24p6
yes | 43 | Tc4+ | 1150 | 0.674 | 0.752 | 0.674 | 0.752 | no | 3/2 | 3 | [Kr]4d3
no | 43 | Tc7+ |  |  |  | 0 | 0 |  | 0 | 0 | [Ar]3d104s24p6
no | 44 | Ru2+ | -942 | 2.656 | 12.9 | 0.7437552 | 1.011564 | yes | 2 | 2 | [Kr]4d6
yes | 44 | Ru3+ | 1177 |  |  | 0.674 | 0.79 | no | 5/2 | 0 | [Kr]4d5
no | 44 | Ru4+ | 1350 | 2.139 | 7.596 | 0.5989805 | 0.5956468 | no | 2 | 2 | [Kr]4d4
no | 44 | Ru6+ | 1700 | 1.82 | 5.22 | 0.5096515 | 0.4093307 | no | 1 | 3 | [Kr]4d2
no | 44 | Ru8+ |  |  |  | 0 | 0 |  | 0 | 0 | [Ar]3d104s24p6
no | 45 | Rh2+ | -1194 | 2.385 | 10.44 | 0.6678675 | 0.8186614 | yes | 3/2 | 3 | [Kr]4d7
yes | 45 | Rh3+ | -1360 |  |  | 0.61 | 0.649 | yes | 2 | 2 | [Kr]4d6
no | 45 | Rh4+ | 1350 | 1.949 | 6.34 | 0.5457752 | 0.4971565 | no | 5/2 | 0 | [Kr]4d5
yes | 46 | Pd2+ | -1293 |  |  | 0.617 | 0.705 | no | 1 | 3 | [Kr]4d8
yes | 46 | Pd3+ | -1211 |  |  | 0.555 | 0.54 | no | 3/2 | 3 | [Kr]4d7
no | 46 | Pd4+ | -1830 | 1.947 | 6.613 | 0.5452151 | 0.518564 | no | 2 | 2 | [Kr]4d7
no | 47 | Ag+ |  |  |  | 0 | 0 |  | 0 | 0 | [Kr]4d10
no | 47 | Ag2+ | -1843 | 1.964 | 7.131 | 0.5499756 | 0.5591834 | yes | 1/2 | 2 | [Kr]4d9
no | 47 | Ag3+ | -1930 | 1.783 | 5.571 | 0.4992905 | 0.4368547 | yes | 1 | 3 | [Kr]4d8
no | 48 | Cd+ |  |  |  | 0 | 0 |  | 1/2 | 0 | [Kr]4d105s
no | 48 | Cd2+ |  |  |  | 0 | 0 |  | 0 | 0 | [Kr]4d10
no | 48 | Cd3+ | -2325 | 2.614 | 22.18 | 0.731994 | 1.739263 | yes | 1/2 | 2 | [Kr]4d9
no | 49 | In+ |  |  |  | 0 | 0 |  | 0 | 0 | [Kr]4d105s2
no | 49 | In2+ |  |  |  | 0 | 0 |  | 1/2 | 0 | [Kr]4d105s
no | 49 | In3+ |  |  |  | 0 | 0 |  | 0 | 0 | [Kr]4d10
no | 50 | Sn2+ |  |  |  | 0 | 0 |  | 0 | 0 | [Kr]4d105s2
no | 50 | Sn3+ |  |  |  | 0 | 0 |  | 1/2 | 0 | [Kr]4d105s
no | 50 | Sn4+ |  |  |  | 0 | 0 |  | 0 | 0 | [Kr]4d10
no | 72 | Hf2+ | 1370 | 4.899 | 41.88 | 1.371859 | 3.284056 | no | 1 | 3 | [Xe]4f145d2
no | 72 | Hf3+ | 1877 | 4.148 | 28.21 | 1.161557 | 2.212111 | no | 1/2 | 2 | [Xe]4f145d
no | 72 | Hf4+ |  |  |  | 0 | 0 |  | 0 | 0 | [Xe]4f14
no | 73 | Ta+ |  |  |  | 0 | 0 |  | 2 | 3 | [Xe]4f145d36s
no | 73 | Ta2+ | 2000 | 4.318 | 32.46 | 1.209162 | 2.545378 | no | 3/2 | 3 | [Xe]4f145d3
no | 73 | Ta3+ | 2254 | 3.739 | 22.95 | 1.047026 | 1.799644 | no | 1 | 3 | [Xe]4f145d2
no | 73 | Ta4+ | 2643 | 3.335 | 17.53 | 0.9338944 | 1.37463 | no | 1/2 | 2 | [Xe]4f145d
no | 73 | Ta5+ |  |  |  | 0 | 0 |  | 0 | 0 | [Xe]4f14
no | 74 | W2+ | 2500 | 3.855 | 25.82 | 1.079509 | 2.024697 | no | 2 | 2 | [Xe]4f145d4
no | 74 | W3+ | 2686 | 3.393 | 18.9 | 0.950136 | 1.48206 | no | 3/2 | 3 | [Xe]4f145d3
no | 74 | W4+ | 3108 | 3.06 | 14.79 | 0.8568866 | 1.15977 | no | 1 | 3 | [Xe]4f145d2
no | 74 | W5+ | 3483 | 2.804 | 12.06 | 0.7851993 | 0.9456951 | no | 1/2 | 2 | [Xe]4f145d
no | 74 | W6+ | 5070 | 0.4048 | 0.3449 | 0.1133555 | 0.02704563 | no | 0 | 1 | [Xe]4f14
no | 75 | Re2+ |  |  |  | 0 | 0 |  | 5/2 | 2 | [Xe]4f145d5
no | 75 | Re3+ | 5800 | 3.099 | 15.77 | 0.8678077 | 1.236618 | no | 2 | 2 | [Xe]4f145d4
no | 75 | Re4+ | 3300 | 2.819 | 12.57 | 0.7893998 | 0.9856872 | no | 3/2 | 3 | [Xe]4f145d3
no | 75 | Re6+ | 4398 | 2.422 | 8.831 | 0.6782285 | 0.6924903 | no | 1/2 | 2 | [Xe]4f145d
no | 75 | Re7+ |  |  |  | 0 | 0 |  | 0 | 0 | [Xe]4f14
no | 76 | Os2+ | -2200 | 3.162 | 17.3 | 0.8854495 | 1.356594 | yes | 2 | 2 | [Xe]4f145d6
no | 76 | Os3+ |  |  |  | 0 | 0 |  | 5/2 | 0 | [Xe]4f145d5
no | 76 | Os4+ | 4000 | 2.609 | 10.78 | 0.7305938 | 0.8453228 | no | 2 | 2 | [Xe]4f145d4
no | 76 | Os5+ | 4500 | 2.419 | 9.021 | 0.6773885 | 0.7073894 | no | 3/2 | 3 | [Xe]4f145d3
no | 76 | Os6+ | 5200 | 2.264 | 7.73 | 0.6339841 | 0.6061545 | no | 1 | 3 | [Xe]4f145d2
no | 76 | Os7+ | 5200 |  |  | 0 | 0 | no | 1/2 | 2 | [Xe]4f145d
no | 76 | Os8+ |  |  |  | 0 | 0 |  | 0 | 0 | [Xe]4f14
no | 77 | Ir2+ | -3900 | 2.895 | 14.48 | 0.8106819 | 1.135461 | yes | 3/2 | 3 | [Xe]4f145d7
no | 77 | Ir3+ | -3050 | 2.628 | 11.35 | 0.7359144 | 0.8900199 | yes | 2 | 2 | [Xe]4f145d6
no | 77 | Ir4+ |  |  |  | 0 | 0 |  | 5/2 | 0 | [Xe]4f145d5
no | 77 | Ir5+ | 5500 | 2.258 | 7.871 | 0.6323039 | 0.6172111 | no | 2 | 2 | [Xe]4f145d4
no | 77 | Ir6+ | 6000 | 2.121 | 6.798 | 0.59394 | 0.5330709 | no | 3/2 | 3 | [Xe]4f145d3
no | 78 | Pt2+ | -4500 | 2.666 | 12.26 | 0.7465554 | 0.9613783 | no | 1 | 3 | [Xe]4f145d8
no | 78 | Pt4+ | -3700 | 2.259 | 8.1 | 0.6325839 | 0.6351684 | no | 2 | 2 | [Xe]4f145d6
no | 79 | Au+ |  |  |  | 0 | 0 |  | 0 | 0 | [Xe]4f145d10
no | 79 | Au3+ | -5200 | 2.269 | 8.46 | 0.6353842 | 0.6633981 | yes | 1 | 3 | [Xe]4f145d8
no | 80 | Hg+ |  |  |  | 0 | 0 |  | 1/2 | 0 | [Xe]4f145d106s
no | 80 | Hg2+ |  |  |  | 0 | 0 |  | 0 | 0 | [Xe]4f145d10
no | 81 | Tl+ |  |  |  | 0 | 0 |  | 0 | 0 | [Xe]4f145d106s2
no | 81 | Tl2+ |  |  |  | 0 | 0 |  | 1/2 | 0 | [Xe]4f145d106s
no | 81 | Tl3+ |  |  |  | 0 | 0 |  | 0 | 0 | [Xe]4f145d10
no | 82 | Pb+ |  |  |  | 0 | 0 |  | 1/2 | 1 | [Hg]6p
no | 82 | Pb2+ |  |  |  | 0 | 0 |  | 0 | 0 | [Xe]4f145d106s2
no | 82 | Pb3+ |  |  |  | 0 | 0 |  | 1/2 | 0 | [Xe]4f145d106s
no | 82 | Pb4+ |  |  |  | 0 | 0 |  | 0 | 0 | [Xe]4f145d10
no | 83 | Bi+ |  |  |  | 0 | 0 |  | 1 | 1 | [Hg]6p2
no | 83 | Bi2+ |  |  |  | 0 | 0 |  | 1/2 | 1 | [Hg]6p
no | 83 | Bi3+ |  |  |  | 0 | 0 |  | 0 | 0 | [Xe]4f145d106s2
no | 83 | Bi4+ |  |  |  | 0 | 0 |  | 1/2 | 0 | [Xe]4f145d106s
no | 83 | Bi5+ |  |  |  | 0 | 0 |  | 0 | 0 | [Xe]4f145d10

## RE
| sigma2 | sigma4 | sigma6 | r^2 (A^2) | r^4 (A^4) | r^6 (A^6)
La3+
Ce3+ | 0.51 | 0.0132 | -0.0294 | 1.456 | 5.437 | 42.26
Ce4+
Pr3+ | 0.515 | 0.0138 | -0.0301 | 1.327 | 4.537 | 32.65
Pr4+
Nd3+ | 0.518 | 0.013 | -0.031 | 1.222 | 3.875 | 26.12
Pm3+ | 0.519 | 0.0109 | -0.0314 | 1.135 | 3.366 | 21.46
Sm2+
Sm3+ | 0.519 | 0.0077 | -0.0317 | 1.061 | 2.964 | 17.99
Eu2+
Eu3+ | 0.52 | 0.0033 | -0.0319 | 0.997 | 2.638 | 15.34
Gd3+ | 0.521 | -0.0031 | -0.0318 | 0.942 | 2.381 | 13.36
Tb3+ | 0.523 | -0.0107 | -0.0318 | 0.893 | 2.163 | 11.75
Tb4+
Dy3+ | 0.527 | -0.0199 | -0.0316 | 0.849 | 1.977 | 10.44
Ho3+ | 0.534 | -0.0306 | -0.0313 | 0.81 | 1.816 | 9.345
Er3+ | 0.544 | -0.0427 | -0.031 | 0.773 | 1.677 | 8.431
Tm2+
Tm3+ | 0.554 | -0.0567 | -0.0306 | 0.74 | 1.555 | 7.659
Yb2+
Yb3+ | 0.571 | -0.0725 | -0.03 | 0.71 | 1.448 | 7.003
Lu3+ | 0.588 | -0.0902 | -0.0294 | 0.682 | 1.353 | 6.441
Ac3+
Th4+
Pa4+
Pa5+
U3+
U4+
U5+
U6+
Np3+
Np4+
Np5+
Np6+
Pu3+
Pu4+
Pu5+
Pu6+
Am3+
Am4+
Am5+
Am6+
Cm3+
Bk4+
Bk3+
Cf3+
Es+
Es3+
Fm+
Fm3+
Md+
Md3+
No+
No3+